## Table B1
| E24/A | E32-AH32 | E36-AH36 | ENAW-5052 | ENAW-5052 | ENAW-5754 | ENAW-5754 | ENAW-5154A | ENAW-5154A | ENAW-5086 | ENAW-5086 | ENAW-5083 | ENAW-5083 | AA5059 | AA5059 | ENAW-5383 | ENAW-5383 | E Glass | Aramid | Carbon HS | Polyester/epoxy | Nomex Honeycomb 4.8mm Cell 48kg (5 or 10mm) | 19.1mm (3/4") Cell Aluminium Honeycomb
Type | Steel | Steel | Steel | Al alloy | Al alloy | Al alloy | Al alloy | Al alloy | Al alloy | Al alloy | Al alloy | Al alloy | Al alloy | Al alloy | Al alloy | Al alloy | Al alloy | Fibre | Fibre | Fibre | Matrix | Core | Core
Category | metal | metal | metal | metal | metal | metal | metal | metal | metal | metal | metal | metal | metal | metal | metal | metal | metal | FRP | FRP | FRP | FRP | FRP | FRP
Product and thickness |  |  |  | Sheet, strip, plate 3<t<50 | Sheet, strip, plate 3<t<50 | Sheet, strip, plate 3<t<50 | Sheet, strip, plate 3<t<50 | Sheet, strip, plate 3<t<50 | Sheet, strip, plate 3<t<50 | Sheet, strip, plate 3<t<50 | Sheet, strip, plate 3<t<50 | Sheet, strip, plate t > 6 | Sheet, strip, plate 3<t<50 | Sheet, strip, plate 3<t<50 | Sheet, strip, plate 3<t<50 | Sheet, strip, plate 3<t<50 | Sheet, strip, plate 3<t<50 |  |  |  |  | 10mm | 30 mm
Composition |  |  |  | Al,Mg 2.5 | Al,Mg 2.5 | AL,Mg 3 | Al,Mg 3 | Al,Mg 3.5 | Al,Mg 3.5 | Al,Mg 4 | Al,Mg 4 | Al, Mg 4.5, Mn 0.7 | Al, Mg 4.5, Mn 0.7 | Al,Mg 5-6 | Al,Mg 5-6 | Al,Mg 4.5,Mn 0.9 | Al,Mg 4.5,Mn 0.9
Temper |  |  |  | H32 | H34 | 0/H111 | H24 | 0/H111 | H24 | 0/H111 | H34 | 0/H111 | H32 | 0/H111 | H34 | 0/H11 | H34
sigma_u | 400 | 470 | 490 | 210 | 235 | 225 | 240 | 215 | 240 | 240 | 275 | 275 | 305 | 330 | 370 | 290 | 305
sigma_uw | 400 | 470 | 490 | 170 | 170 | 190 | 190 | 215 | 215 | 240 | 240 | 270 | 270 | 300 | 300 | 290 | 290
sigma_y | 235 | 315 | 355 | 160 | 180 |  | 190 | 85 | 200 | 100 | 185 | 125 | 215 | 160 | 270 | 145 | 220
sigma_yw | 235 | 315 | 355 | 65 | 65 | 80 | 80 | 85 | 85 | 100 | 100 | 125 | 125 | 160 | 160 | 145 | 145
sigma_d/sigma_u | 0.6 | 0.6 | 0.6 | 0.6 | 0.6 | 0.6 | 0.6 | 0.6 | 0.6 | 0.6 | 0.6 | 0.6 | 0.6 | 0.6 | 0.6 | 0.6 | 0.6
sigma_d/sigma_y | 0.9 | 0.9 | 0.9 | 0.9 | 0.9 | 0.9 | 0.9 | 0.9 | 0.9 | 0.9 | 0.9 | 0.9 | 0.9 | 0.9 | 0.9 | 0.9 | 0.9
sigma_d_plate | 212 | 282 | 294 | 59 | 59 | 72 | 72 | 77 | 77 | 90 | 90 | 113 | 113 | 144 | 144 | 131 | 131
tau_d_plate | 123 | 164 | 171 | 34 | 34 | 42 | 42 | 44 | 44 | 52 | 52 | 65 | 65 | 84 | 84 | 76 | 76 |  |  |  |  | 1.2 | 0.65
sigma_d_stiffener | 188 | 252 | 284 | 46 | 46 | 56 | 56 | 60 | 60 | 70 | 70 | 88 | 88 | 112 | 112 | 102 | 102
tau_d_stiffener | 109 | 146 | 165 | 26 | 26 | 32 | 32 | 35 | 35 | 41 | 41 | 51 | 51 | 56 | 65 | 59 | 59
specific_gravity | [17 empty] | 2.56 | 1.44 | 1.78 | 1.2 | 0.048 | 0.0288
Elastic Modulus E_f1 parallel fibres (N/mm2) | 210000 | 210000 | 210000 | 70000 | 70000 | 70000 | 70000 | 70000 | 70000 | 70000 | 70000 | 70000 | 70000 | 70000 | 70000 | 70000 | 70000 | 73000 | 124000 | 235000 | 3300
Elastic Modulus E_f2 perp fibres (N/mm2) | [17 empty] | 73000 | 6900 | 20000 | 3300
Shear Modulus Gf or Gm (N/mm2) | [17 empty] | 30000 | 2800 | 50000 | 1222 | 40 | 152
Poisson Ratio v_f or v_m | [17 empty] | 0.22 | 0.36 | 0.27 | 0.32

## Calc
|  | Inputs | Output1 | Output2
t | thickness of laminate | 0.001019 | 0.001019022
w | dry mass of fibre | 0.1
phi | Fibre content by volume | 38.333 | 38.33333
Phi | Fibre content by mass | 1.84 | 1.84
rho_f | fibre density | 2.56
rho_m | matrix density | 1.2
rho_c | composite density |  | 53.33288 | 53.33333
t/w | thickness to weight |  | 0.01019031

## Table C7
Lamination process | Material | Fibre content in volume | Fibre content by mass | t/w | composite density | Fibre content by mass | t/w | composite density
|  |  | Glass | Glass | Glass | Carbon HS | Carbon HS | Carbon HS
Hand layup, simple surface | CSM | 0,167 | 0,300 | 2,34 | 1,43
Hand layup, simple surface | Woven Roving | 0,300 | 0,478 | 1302 | 1,61 | 0,389 | 1,87 | 1,37
Hand layup, simple surface | Rovimat | 0,246 | 0,410 | 1588 | 1,53
Hand layup, simple surface | Multidirectional | 0,319 | 0,500 | 1225 | 1,63 | 0,410 | 1,76 | 1,39
Hand layup, simple surface | Unidirectional | 0,364 | 0,550 | 1073 | 1,70 | 0,459 | 1,54 | I,41
Hand layup, complex surface | CSM | 0,134 | 0,248 | 2924 | 1,38
Hand layup, complex surface | Woven Roving | 0,240 | 0,403 | 1628 | 1,53 | 0,319 | 2,34 | 1,34
Hand layup, complex surface | Rovimat | 0,197 | 0,343 | 1985 | 1,47 | 0,267 | 2,85 | 1,31
Hand layup, complex surface | Multidirectional | 0,255 | 0,422 | 1531 | 1,55 | 0,337 | 2,20 | 1,35
Hand layup, complex surface | Unidirectional | 0,291 | 0,467 | 1341 | 1,60 | 0,378 | 1,93 | 1,37
RTM ECO | Any material | 0,135 | 0,250 | 2894 | 1,38 | 0,188 | 4,16 | 1,28
Infusion | CSM | 0,21 - 0,30 | 0.36-0.48 | 1,86- 1,30 | 1,49 - 1,61 | 0,28 0,39 | 2,68 - 1,87 | 1,32 - 1.37
Infusion | Woven Roving | 0.42-0.50 | 0,61 - 0,68 | 0,93 - 0,78 | 1,77 - 1 88 | 0,52 0,60 | 1,34 - 1,12 | 1,44 1,49
Infusion | UD/Multidirectional | 0,45 - 0,53 | 0.64-0.71 | 0.64-0.71 | 1,81 - 1,92 | 0,54 - 0,63 | 1,25 - 1.06 | 1.46 - 1.61
Prepreg void | UD/Multidirectional | 0,530 | 0,706 | 0,737 | 1,92 | 0,626 | 1,06 | 1,51
Prepreg autoclave | CJD/Multidirectional | 0,530 | 0,706 | 0,737 | 1,92 | 0,626 | 1,06 | 1,51